## g's vs RPM (hidden)
RPM for g's
basket diameter
|  | 19.5 | 20
g force | 99 | 598 | 590
| 100 | 601 | 593
| 101 | 604 | 596
| 199 | 848 | 837
| 200 | 850 | 839
| 201 | 852 | 841
| 349 | 1123 | 1108
| 350 | 1124 | 1110
| 351 | 1126 | 1112
| 499 | 1342 | 1325
| 500 | 1344 | 1326
| 501 | 1345 | 1328

## Correlation Raw Data
| 60⁰F - Cold Bath | [5 empty] | 100⁰F - Warm Bath
| 4 min |  |  | 15 min |  |  | 4 min |  |  | 15 min
| Batch # | Dry Wt | Wet Wt | Batch # | Dry Wt | Wet Wt | Batch # | Dry Wt | Wet Wt | Batch # | Dry Wt | Wet Wt
100 G | 2 | 8.418 | 13.9034 | 2 | 8.418 | 13.274 | 1 | 8.38 | 13.5496 | 2 | 8.39 | 13.1336
| 1 | 8.382 | 13.9246 | 1 | 8.382 | 13.2548 | 2 | 8.3944 | 13.65 | 1 | 8.3752 | 13.1584
| 2 | 8.418 | 14.0248 | 2 | 8.418 | 13.3404 | 1 | 8.38 | 13.613 | 2 | 8.39 | 13.1688
200 G | 1 | 8.3752 | 12.7912 | 1 | 8.3752 | 12.1796 | 1 | 8.38 | 12.5112 | 2 | 8.39 | 12.0366
| 2 | 8.39 | 12.8066 | 2 | 8.39 | 12.156 | 2 | 8.3944 | 12.4808 | 1 | 8.3752 | 11.9974
| 1 | 8.3752 | 12.8104 | 1 | 8.3752 | 12.1988 | 1 | 8.38 | 12.5266 | 2 | 8.39 | 12.0424
350 G | 1 | 8.38 | 12.0508 | 1 | 8.382 | 11.4424 | 1 | 8.382 | 11.8034 | 2 | 8.3944 | 11.3614
| 2 | 8.3944 | 12.0596 | 2 | 8.4018 | 11.392 | 2 | 8.4018 | 11.8144 | 1 | 8.3752 | 11.3102
| 1 | 8.38 | 12.0606 | 1 | 8.382 | 11.44 | 1 | 8.382 | 11.8506 | 2 | 8.39 | 11.2788
500 G | 2 | 8.418 | 11.673 | 2 | 8.3944 | 11.121 | 1 | 8.3752 | 11.4366 | 2 | 8.3944 | 10.9274
| 1 | 8.382 | 11.696 | 1 | 8.38 | 11.1373 | 2 | 8.39 | 11.4108 | 1 | 8.38 | 10.9202
| 2 | 8.418 | 11.7426 | 2 | 8.3944 | 11.1356 | 1 | 8.3752 | 11.4036 | 2 | 8.3944 | 10.96
650 G | 2 | 8.39 | 11.3862 | 1 | 8.382 | 10.9006 | 2 | 8.3944 | 11.096 | 1 | 8.38 | 10.7554
| 1 | 8.3752 | 11.3892 | 2 | 8.4018 | 10.901 | 1 | 8.38 | 11.1218 | 2 | 8.3944 | 10.7576
| 2 | 8.39 | 11.3888 | 1 | 8.382 | 10.9066 | 2 | 8.3944 | 11.1142 | 1 | 8.38 | 10.7538
Lot number | 19
Tested by: | Rebecca Fedorko
Date: | 8/9/2010 - 8/18/2010
Location | ATEC

## Correction
Note: Please do not alter any cells in this worksheet.
Spreadsheet calculates least squares fit to standard RMC table, and RMS error of corrected data to standard.
Test with 8.4 +/- 0.1 lb preconditioned test cloth.
Table 2.6.5 Matrix of Extractor RMC test conditions |  |  |  |  | Lot 19 | [5 empty] | Condition Point |  |  | Ave RMC measured | Ave RMC corrected | Lot 3 RMC standard | Δ2
| 60⁰F - Cold Bath |  |  |  | 100⁰F - Warm Bath | [5 empty] | 100 F | 15 | 100 | 56.87% | 46.39% | 45.9% | 0.002369%
| 4 min |  | 15 min |  | 4 min |  | 15 min | [5 empty] | 200 | 43.42% | 35.29% | 35.7% | 0.001716%
| % RMC | Ave RMC STDV | % RMC | Ave RMC STDV | % RMC | Ave RMC STDV | % RMC | Ave RMC STDV |  |  |  |  | 350 | 34.94% | 28.29% | 29.6% | 0.01708%
"g" force" | [12 empty] | 500 | 30.35% | 24.51% | 24.2% | 0.0009364%
100 G | 65.16% | 65.96% | 57.69% | 58.1% | 61.69% | 62.25% | 56.54% | 56.87% |  |  |  |  | 650 | 28.28% | 22.79% | 23% | 0.0004253%
| 66.13% |  | 58.13% |  | 62.61% |  | 57.11% |  |  |  |  | 4 | 100 | 62.25% | 50.82% | 49.9% | 0.00855%
| 66.6% | 0.7344% | 58.47% | 0.3956% | 62.45% | 0.4903% | 56.96% | 0.2965% |  |  |  |  | 200 | 49.15% | 40.02% | 40.4% | 0.001441%
200 G | 52.73% | 52.77% | 45.42% | 45.32% | 49.3% | 49.15% | 43.46% | 43.42% |  |  |  |  | 350 | 40.94% | 33.24% | 33.1% | 0.0002039%
| 52.64% |  | 44.89% |  | 48.68% |  | 43.25% | [5 empty] | 500 | 36.24% | 29.36% | 28.7% | 0.004419%
| 52.96% | 0.1629% | 45.65% | 0.3937% | 49.48% | 0.4202% | 43.53% | 0.1479% |  |  |  |  | 650 | 32.43% | 26.23% | 26.4% | 0.0003053%
350 G | 43.8% | 43.8% | 36.51% | 36.19% | 40.82% | 40.94% | 35.34% | 34.94% |  |  | 60 F | 15 | 100 | 58.1% | 47.4% | 49.7% | 0.05287%
| 43.66% |  | 35.59% |  | 40.62% |  | 35.04% | [5 empty] | 200 | 45.32% | 36.86% | 37.9% | 0.01084%
| 43.92% | 0.1296% | 36.48% | 0.524% | 41.38% | 0.3961% | 34.43% | 0.4655% |  |  |  |  | 350 | 36.19% | 29.33% | 30.7% | 0.01882%
500 G | 38.67% | 39.23% | 32.48% | 32.68% | 36.55% | 36.24% | 30.17% | 30.35% |  |  |  |  | 500 | 32.68% | 26.43% | 25.5% | 0.008615%
| 39.54% |  | 32.9% |  | 36% |  | 30.31% | [5 empty] | 650 | 29.97% | 24.19% | 24.1% | 8.668e-05%
| 39.49% | 0.4903% | 32.66% | 0.2122% | 36.16% | 0.2828% | 30.56% | 0.1969% |  |  |  | 4 | 100 | 65.96% | 53.89% | 52.8% | 0.0119%
650 G | 35.71% | 35.81% | 30.05% | 29.97% | 32.18% | 32.43% | 28.35% | 28.28% |  |  |  |  | 200 | 52.77% | 43.01% | 43.1% | 8.399e-05%
| 35.99% |  | 29.75% |  | 32.72% |  | 28.15% | [5 empty] | 350 | 43.8% | 35.6% | 35.8% | 0.0004002%
| 35.74% | 0.151% | 30.12% | 0.1981% | 32.4% | 0.2691% | 28.33% | 0.1069% |  |  |  |  | 500 | 39.23% | 31.83% | 30% | 0.03367%
[13 empty] | 650 | 35.81% | 29.01% | 28% | 0.01028%
Table 2.6.6.1 - Standard RMC Values (lot #3) | [5 empty] | Table 2.6.5 - Ave RMC Values (lot #19) | [9 empty] | RMS error=√( sum (Δ2) / ( n-2 )) = | 1.014%
| warm soak |  | cold soak |  |  |  | warm soak |  | cold soak
"g" force | 15 minute spin | 4 minute spin | 15 minute spin | 4 minute spin |  | "g" force | 15 minute spin | 4 minute spin | 15 minute spin | 4 minute spin |  |  |  | Coeffiecents of the Least Squares Fit
100 | 45.9% | 49.9% | 49.7% | 52.8% |  | 100 | 56.87% | 62.25% | 58.1% | 65.96% |  |  |  | best fit
200 | 35.7% | 40.4% | 37.9% | 43.1% |  | 200 | 43.42% | 49.15% | 45.32% | 52.77% |  |  |  | A= | 0.8250897
350 | 29.6% | 33.1% | 30.7% | 35.8% |  | 350 | 34.94% | 40.94% | 36.19% | 43.8% |  |  |  | B= | -0.005356687
500 | 24.2% | 28.7% | 25.5% | 30% |  | 500 | 30.35% | 36.24% | 32.68% | 39.23%
650 | 23% | 26.4% | 24.1% | 28% |  | 650 | 28.28% | 32.43% | 29.97% | 35.81%
This is with 100 through 650 G data | [5 empty] | This is with 100 through 650 G data

## Analysis
Note: Please do not alter any cells in this worksheet. | [7 empty] | Final conclusions on the acceptance of energy cloth19
Statistical Test for Lot x Spin Speed Interaction - - - Lot #19 | [7 empty] | This lot is acceptable
[5 empty] | Note - - If P-value > 0.10; interaction is NOT significant. |  |  |  | Criteria for approving lot based on correction coefficient data with 100 through 650 G spin speeds
| Test | Speed | Standard Lot 3 | Uncorrected Lot 19 |  |  |  |  | J1 reference |  | Accpetance criteria | Data | Result
| C - 4-100 | 100 | 52.8% | 65.96% |  | lot*speed
| W- 4-100 | 100 | 49.9% | 62.25% | Speed Ranges | P values |  |  |  | RMS Error | RMS Error < 2% | 1.014% | Acceptance criteria met
| C-15-100 | 100 | 49.7% | 58.1% | 100 through 350 | 0.4560753 |  |  | 2.6.6.2 | Speed*Lot interaction | P value > 0.10 | 0.4560753 | Acceptance criteria met
| W-15-100 | 100 | 45.9% | 56.87% | 100 through 500 | 0.6057328 |  |  | *interaction is reported as the smallest p-value found. |  |  |  | TRUE
| C - 4-200 | 200 | 43.1% | 52.77% | 100 through 650 | 0.6153357
| W- 4-200 | 200 | 40.4% | 49.15% | 200 through 500 | 0.8882176
| C-15-200 | 200 | 37.9% | 45.32% | 200 through 650 | 0.9222188
| W-15-200 | 200 | 35.7% | 43.42% | 350 through 650 | 0.9228086
| C - 4-350 | 350 | 35.8% | 43.8%
| W - 4-350 | 350 | 33.1% | 40.94% | ANOVA calculated from lot Uncorrected Lot 19 data |  |  | 100 to 350 g |  |  |  |  | ANOVA calculated from lot Uncorrected Lot 19 data |  |  | 100 through 650 G
| C-15-350 | 350 | 30.7% | 36.19% | Source of Variation | SS | df | MS | F | P-value | F crit |  | Source of Variation | SS | df | MS | F | P-value | F crit
| W-15-350 | 350 | 29.6% | 34.94% | speed | 0.1549052 | 2 | 0.07745258 | 60.1347 | 1.073786e-08 | 2.623947 |  | speed | 0.3755125 | 4 | 0.09387813 | 81.15422 | 1.198563e-15 | 2.142235
| C - 4-500 | 500 | 30% | 39.23% | lot | 0.04603863 | 1 | 0.04603863 | 35.7447 | 1.177313e-05 | 3.006977 |  | lot | 0.06416906 | 1 | 0.06416906 | 55.47181 | 2.667109e-08 | 2.880694
| W - 4-500 | 500 | 28.7% | 36.24% | Interaction | 0.002113218 | 2 | 0.001056609 | 0.8203585 | 0.4560753 | 2.623947 |  | Interaction | 0.003117949 | 4 | 0.0007794871 | 0.6738382 | 0.6153357 | 2.142235
| C-15-500 | 500 | 25.5% | 32.68% | Within (error) | 0.02318373 | 18 | 0.001287985 |  |  |  |  | Within (error) | 0.03470361 | 30 | 0.001156787
| W-15-500 | 500 | 24.2% | 30.35%
| C - 4-650 | 650 | 28% | 35.81% | Total | 0.2262407 | 23 | [5 empty] | Total | 0.4775031 | 39
| W - 4-650 | 650 | 26.4% | 32.43%
| C-15-650 | 650 | 24.1% | 29.97%
| W-15-650 | 650 | 23% | 28.28% | ANOVA calculated from lot Uncorrected Lot 19 data |  |  | 100 to 500 g |  |  |  |  | ANOVA calculated from lot Uncorrected Lot 19 data |  |  | 200 thorugh 650 G
[5 empty] | Source of Variation | SS | df | MS | F | P-value | F crit |  | Source of Variation | SS | df | MS | F | P-value | F crit
[5 empty] | speed | 0.270838 | 3 | 0.09027934 | 72.3029 | 3.669495e-12 | 2.32739 |  | Speed | 0.1047543 | 3 | 0.03491809 | 30.86751 | 2.096608e-08 | 2.32739
|  | Slope | 0.8250897 |  | lot | 0.0571367 | 1 | 0.0571367 | 45.75963 | 5.367478e-07 | 2.927117 |  | Lot | 0.04156644 | 1 | 0.04156644 | 36.74463 | 2.927975e-06 | 2.927117
|  | Intercept | -0.005356687 |  | Interaction | 0.00234169 | 3 | 0.0007805633 | 0.6251374 | 0.6057328 | 2.32739 |  | Interaction | 0.0005427797 | 3 | 0.0001809266 | 0.1599387 | 0.9222188 | 2.32739
|  | RMS Error | 1.014% |  | Within (error) | 0.02996705 | 24 | 0.001248627 |  |  |  |  | Within | 0.02714939 | 24 | 0.001131225
|  | R square | 98.9%
[5 empty] | Total | 0.3602835 | 31 | [5 empty] | Total | 0.1740129 | 31
RMC averages by speed
|  | Lot 3 | Lot 19 |  | ANOVA calculated from lot 19 data |  |  | 200 to 500 g |  |  |  |  | ANOVA calculated from lot data |  |  | 350 to 650 g
| 100 | 0.49575 | 0.6079503 |  | Source of Variation | SS | df | MS | F | P-value | F crit |  | Source of Variation | SS | df | MS | F | P-value | F crit
| 200 | 0.39275 | 0.4766633 |  | speed | 0.06483722 | 2 | 0.03241861 | 26.03575 | 4.870565e-06 | 2.623947 |  | speed | 0.02113348 | 2 | 0.01056674 | 10.06101 | 0.001166458 | 2.623947
| 350 | 0.323 | 0.3896753 |  | lot | 0.03400344 | 1 | 0.03400344 | 27.30855 | 5.71039e-05 | 3.006977 |  | lot | 0.02785684 | 1 | 0.02785684 | 26.52361 | 6.716478e-05 | 3.006977
| 500 | 0.271 | 0.3462547 |  | Interaction | 0.0002971508 | 2 | 0.0001485754 | 0.1193226 | 0.8882176 | 2.623947 |  | Interaction | 0.0001694982 | 2 | 8.47491e-05 | 0.08069298 | 0.9228086 | 2.623947
| 650 | 0.25375 | 0.3162345 |  | Within (error) | 0.02241283 | 18 | 0.001245157 |  |  |  |  | Within (error) | 0.01890479 | 18 | 0.001050266
[5 empty] | Total | 0.1215506 | 23 | [5 empty] | Total | 0.06806461 | 23
0.067
| 0.8251 | y=0.8251 | y=0.8251x+-0.0054
| -0.0054 | x+-0.0054
| R^2= | 98.9% | R^2=0.989

## Quality Check
| 350 G - 15 min - 60⁰F cold soak | [6 empty] | Load %RMC | Load Ave | STDEV
| Dry Wt | Wet Wt | Dry Wt | Wet Wt | Dry Wt | Wet Wt | Beginning A | 33.81% |  |  | Beginning |  |  | Total |  |  | X-Bar Chart: Beginnning |  | X-Bar Chart: Middle |  | X-Bar Chart: End |  | X-Bar Chart
Beginning - A | 8.4366 | 11.2892 | 8.4366 | 11.2992 | 8.4366 | 11.292 |  | 33.93% | 33.86% | 0.06115% |  | Individual data points | Load averages |  | Individual data points | Load averages | X-Bar | 35.11% | X-Bar | 36.85% | X-Bar | 36.46% | Pt | %RMC - Beginning | X-Bar | UCL | LCL | %RMC - Middle | X-Bar | UCL | LCL | %RMC - End | X-Bar | UCL | LCL
Beginning - B | 8.4518 | 11.341 | 8.4518 | 11.338 | 8.4518 | 11.352 |  | 33.85% |  |  | RMC Average | 35.11% | 35.11% | RMC Average | 36.14% | 36.14% | A2 | 1.023 | A2 | 1.023 | A2 | 1.023 | 1 | 33.86% | 35.11% | 35.34% | 34.88%
Beginning - C | 8.399 | 11.5448 | 8.399 | 11.5276 | 8.399 | 11.512 | Beginning B | 34.18% |  |  | Stdev | 1.619% | 1.866% | Stdev | 1.36% | 1.403% | R-Bar | 0.2249% | R-Bar | 0.5867% | R-Bar | 0.2682% | 2 | 34.22% | 35.11% | 35.34% | 34.88%
Middle - D | 8.4434 | 11.4466 | 8.4434 | 11.5006 | 8.4434 | 11.4834 |  | 34.15% | 34.22% | 0.08721% | CV% | 4.612% | 5.313% | CV% | 3.763% | 3.882% | UCL | 0.3534167 | UCL | 0.3744724 | UCL | 0.3673493 | 3 | 37.26% | 35.11% | 35.34% | 34.88%
Middle - E | 8.418 | 11.5782 | 8.418 | 11.5418 | 8.418 | 11.568 |  | 34.31% | [8 empty] | LCL | 0.3488152 | LCL | 0.3624682 | LCL | 0.3618615 | 4 |  |  |  |  | 35.93% | 36.85% | 37.45% | 36.25%
Middle - F | 8.428 | 11.5904 | 8.428 | 11.5324 | 8.428 | 11.5814 | Beginning C | 37.45% |  |  | Max | 37.45% | 37.26% | Max | 37.54% | 37.36% | [6 empty] | 5 |  |  |  |  | 37.36% | 36.85% | 37.45% | 36.25%
End - G | 8.4526 | 11.6116 | 8.4526 | 11.6038 | 8.4526 | 11.603 |  | 37.25% | 37.26% | 0.1953% | Min | 33.81% | 33.86% | Min | 33.81% | 33.86% | [6 empty] | 6 |  |  |  |  | 37.26% | 36.85% | 37.45% | 36.25%
End - H | 8.3928 | 11.3378 | 8.3928 | 11.345 | 8.3928 | 11.3544 |  | 37.06% |  |  | Range | 3.642% | 3.393% | Range | 3.729% | 3.494% | [6 empty] | 7 | [8 empty] | 37.31% | 36.46% | 36.73% | 36.19%
End - I | 8.394 | 11.4704 | 8.394 | 11.4882 | 8.394 | 11.5128 | Middle D | 35.57% |  |  | Middle | [11 empty] | 8 | [8 empty] | 35.18% | 36.46% | 36.73% | 36.19%
[8 empty] | 36.21% | 35.93% | 0.3267% |  | Individual data points | Load averages | [9 empty] | 9 | [8 empty] | 36.89% | 36.46% | 36.73% | 36.19%
Lot number | 19 | [6 empty] | 36% |  |  | RMC Average | 36.85% | 36.85%
Tested by: | Rebecca Fedorko | [5 empty] | Middle E | 37.54% |  |  | Stdev | 0.7425% | 0.7982% | Acceptability criteria | [8 empty] | Range Chart
Date: | 8/25/2010 - 8/27/2010 | [6 empty] | 37.11% | 37.36% | 0.2231% | CV% | 2.015% | 2.166% | Is CV ≤ 1%? | Not acceptable, investigate reasons. |  | Range Chart: Beginning |  | Range Chart: Middle |  | Range Chart: End |  | Pt | Range - Beginning | R-Bar | UCL | LCL | Range - Middle | R-Bar | UCL | LCL | Range - End | R-Bar | UCL | LCL
Location | ATEC | [6 empty] | 37.42% | [8 empty] | R-Bar | 0.2249% | R-Bar | 0.5867% | R-Bar | 0.2682% | 1 | 0.1185% | 0.2249% | 0.5789% | 0%
[7 empty] | Middle F | 37.52% |  |  | Max | 37.54% | 37.36% |  |  |  | D3 | 0 | D3 | 0 | D3 | 0 | 2 | 0.1656% | 0.2249% | 0.5789% | 0%
[8 empty] | 36.83% | 37.26% | 0.3704% | Min | 35.57% | 35.93% |  |  |  | D4 | 2.574 | D4 | 2.574 | D4 | 2.574 | 3 | 0.3905% | 0.2249% | 0.5789% | 0%
[8 empty] | 37.42% |  |  | Range | 1.972% | 1.429% |  |  |  | UCL | 0.5789% | UCL | 1.51% | UCL | 0.6904% | 4 |  |  |  |  | 0.6396% | 0.5867% | 1.51% | 0%
[7 empty] | End G | 37.37% |  |  | End |  |  | Excluding Groups A & B |  |  | LCL | 0% | LCL | 0% | LCL | 0% | 5 |  |  |  |  | 0.4324% | 0.5867% | 1.51% | 0%
[8 empty] | 37.28% | 37.31% | 0.05621% |  | Individual data points | Load averages |  | Individual data points | Load averages | [6 empty] | 6 |  |  |  |  | 0.6882% | 0.5867% | 1.51% | 0%
[8 empty] | 37.27% |  |  | RMC Average | 36.46% | 36.46% | RMC Average | 36.74% | 36.74% | [6 empty] | 7 | [8 empty] | 0.1017% | 0.2682% | 0.6904% | 0%
[7 empty] | End H | 35.09% |  |  | Stdev | 0.9843% | 1.125% | Stdev | 0.8319% | 0.8506% | [6 empty] | 8 | [8 empty] | 0.1978% | 0.2682% | 0.6904% | 0%
[8 empty] | 35.18% | 35.18% | 0.09918% | CV% | 2.7% | 3.086% | CV% | 2.264% | 2.315% | [6 empty] | 9 | [8 empty] | 0.5051% | 0.2682% | 0.6904% | 0%
35.29%
[7 empty] | End I | 36.65% |  |  | Max | 37.37% | 37.31% | Max | 37.54% | 37.36% | [6 empty] | Individual Measurements of %RMC Chart
[8 empty] | 36.86% | 36.89% | 0.2536% | Min | 35.09% | 35.18% | Min | 35.09% | 35.18% | IM Chart: Beginning |  | IM Chart: Middle |  | IM Chart: End |  | Pt | %RMC - Beginning | X-Bar | UCL | LCL | %RMC - Middle | X-Bar | UCL | LCL | %RMC - End | X-Bar | UCL | LCL
[8 empty] | 37.16% |  |  | Range | 2.284% | 2.124% | Range | 2.451% | 2.172% | X-Bar | 35.11% | X-Bar | 36.85% | X-Bar | 36.46% | 1 | 33.81% | 35.11% | 39.97% | 30.25%
[17 empty] | S | 0.01619403 | S | 0.007424988 | S | 0.009842527 | 2 | 33.93% | 35.11% | 39.97% | 30.25%
[17 empty] | n | 9 | n | 9 | n | 9 | 3 | 33.85% | 35.11% | 39.97% | 30.25%
[17 empty] | (X-Xbar)^2 | 0.002097974 | (X-Xbar)^2 | 0.0004410436 | (X-Xbar)^2 | 0.0007750027 | 4 | 34.18% | 35.11% | 39.97% | 30.25%
[17 empty] | UCL | 39.97% | UCL | 39.07% | UCL | 39.41% | 5 | 34.15% | 35.11% | 39.97% | 30.25%
[17 empty] | LCL | 30.25% | LCL | 34.62% | LCL | 33.51% | 6 | 34.31% | 35.11% | 39.97% | 30.25%
[23 empty] | 7 | 37.45% | 35.11% | 39.97% | 30.25%
[17 empty] | 33.81% | 0.0001688426 | 35.57% | 0.0001634356 | 37.37% | 8.327977e-05 | 8 | 37.25% | 35.11% | 39.97% | 30.25%
[17 empty] | 33.93% | 0.0001394438 | 36.21% | 4.081506e-05 | 37.28% | 6.728891e-05 | 9 | 37.06% | 35.11% | 39.97% | 30.25%
[17 empty] | 33.85% | 0.0001603277 | 36% | 7.099344e-05 | 37.27% | 6.574512e-05 | 10 |  |  |  |  | 35.57% | 36.85% | 39.07% | 34.62%
[17 empty] | 34.18% | 8.596247e-05 | 37.54% | 4.815726e-05 | 35.09% | 0.0001879471 | 11 |  |  |  |  | 36.21% | 36.85% | 39.07% | 34.62%
[17 empty] | 34.15% | 9.267044e-05 | 37.11% | 6.840715e-06 | 35.18% | 0.0001651611 | 12 |  |  |  |  | 36% | 36.85% | 39.07% | 34.62%
[17 empty] | 34.31% | 6.352244e-05 | 37.42% | 3.280831e-05 | 35.29% | 0.0001376279 | 13 |  |  |  |  | 37.54% | 36.85% | 39.07% | 34.62%
[17 empty] | 37.45% | 0.0005489018 | 37.52% | 4.5632e-05 | 36.65% | 3.589116e-06 | 14 |  |  |  |  | 37.11% | 36.85% | 39.07% | 34.62%
[17 empty] | 37.25% | 0.0004571382 | 36.83% | 1.604681e-08 | 36.86% | 1.61207e-05 | 15 |  |  |  |  | 37.42% | 36.85% | 39.07% | 34.62%
[17 empty] | 37.06% | 0.0003811642 | 37.42% | 3.234513e-05 | 37.16% | 4.824307e-05 | 16 |  |  |  |  | 37.52% | 36.85% | 39.07% | 34.62%
[23 empty] | 17 |  |  |  |  | 36.83% | 36.85% | 39.07% | 34.62%
[23 empty] | 18 |  |  |  |  | 37.42% | 36.85% | 39.07% | 34.62%
[23 empty] | 19 | [8 empty] | 37.37% | 36.46% | 39.41% | 33.51%
[23 empty] | 20 | [8 empty] | 37.28% | 36.46% | 39.41% | 33.51%
[23 empty] | 21 | [8 empty] | 37.27% | 36.46% | 39.41% | 33.51%
[23 empty] | 22 | [8 empty] | 35.09% | 36.46% | 39.41% | 33.51%
[23 empty] | 23 | [8 empty] | 35.18% | 36.46% | 39.41% | 33.51%
[23 empty] | 24 | [8 empty] | 35.29% | 36.46% | 39.41% | 33.51%
[23 empty] | 25 | [8 empty] | 36.65% | 36.46% | 39.41% | 33.51%
[23 empty] | 26 | [8 empty] | 36.86% | 36.46% | 39.41% | 33.51%
[23 empty] | 27 | [8 empty] | 37.16% | 36.46% | 39.41% | 33.51%
Moving Range of %RMC Chart
[17 empty] | IM Chart: Beginning |  | IM Chart: Middle |  | IM Chart: End |  | Pt | Range - Beginning | MR | UCL | LCL | Range - Middle | MR | UCL | LCL | Range - End | MR | UCL | LCL
[17 empty] | MR | 0.5343% | MR | 0.562% | MR | 0.5436% | 1 | 0.1185% | 0.5343% | 1.96% | 0%
[17 empty] | UCL | 1.96% | UCL | 2.061% | UCL | 1.994% | 2 | 0.08534% | 0.5343% | 1.96% | 0%
[17 empty] | LCL | 0% | LCL | 0% | LCL | 0% | 3 | 0.339% | 0.5343% | 1.96% | 0%
[23 empty] | 4 | 0.0355% | 0.5343% | 1.96% | 0%
[17 empty] | Ranges | [5 empty] | 5 | 0.1656% | 0.5343% | 1.96% | 0%
[17 empty] | 0.001185312 |  | 0.006395528 |  | 0.000922793 |  | 6 | 3.14% | 0.5343% | 1.96% | 0%
[17 empty] | 0.0008534244 |  | 0.002037094 |  | 9.464543e-05 |  | 7 | 0.2048% | 0.5343% | 1.96% | 0%
[17 empty] | 0.003390461 |  | 0.0153653 |  | 0.02181772 |  | 8 | 0.1857% | 0.5343% | 1.96% | 0%
[17 empty] | 0.000354954 |  | 0.004324067 |  | 0.0008578782 |  | 9 |  |  |  |  | #REF! | 0.562% | 2.061% | 0%
[17 empty] | 0.001656452 |  | 0.003112378 |  | 0.001120008 |  | 10 |  |  |  |  | 0.002037094 | 0.562% | 2.061% | 0%
[17 empty] | 0.03139875 |  | 0.001027292 |  | 0.01362599 |  | 11 |  |  |  |  | 0.0153653 | 0.562% | 2.061% | 0%
[17 empty] | 0.002047863 |  | 0.006881822 |  | 0.002120562 |  | 12 |  |  |  |  | 0.004324067 | 0.562% | 2.061% | 0%
[17 empty] | 0.001857364 |  | 0.005813953 |  | 0.002930665 |  | 13 |  |  |  |  | 0.003112378 | 0.562% | 2.061% | 0%
[23 empty] | 14 |  |  |  |  | 0.001027292 | 0.562% | 2.061% | 0%
[23 empty] | 15 |  |  |  |  | 0.006881822 | 0.562% | 2.061% | 0%
[23 empty] | 16 |  |  |  |  | 0.005813953 | 0.562% | 2.061% | 0%
[23 empty] | 17 | [8 empty] | #REF! | 0.5436% | 1.994% | 0%
[23 empty] | 18 | [8 empty] | 9.464543e-05 | 0.5436% | 1.994% | 0%
[23 empty] | 19 | [8 empty] | 0.02181772 | 0.5436% | 1.994% | 0%
[23 empty] | 20 | [8 empty] | 0.0008578782 | 0.5436% | 1.994% | 0%
[23 empty] | 21 | [8 empty] | 0.001120008 | 0.5436% | 1.994% | 0%
[23 empty] | 22 | [8 empty] | 0.01362599 | 0.5436% | 1.994% | 0%
[23 empty] | 23 | [8 empty] | 0.002120562 | 0.5436% | 1.994% | 0%
[23 empty] | 24 | [8 empty] | 0.002930665 | 0.5436% | 1.994% | 0%

## Cloth Runs
Extractor Runs: Preconditioning not included
Cloth | Runs | Cloth | Runs | Cloth | Runs | Cloth | Runs | Cloth | Runs | Cloth | Runs | Cloth | Runs | Cloth | Runs | Cloth | Runs |  | batch 1 | Batch 2
A-01 |  | B-01 |  | C-01 |  | D-01 |  | E-01 |  | F-01 |  | G-01 |  | H-01 |  | I-01 |  | a | 38, 6, 45, 24 | 11, 22, 7, 39
A-02 |  | B-02 |  | C-02 |  | D-02 |  | E-02 |  | F-02 |  | G-02 |  | H-02 |  | I-02 |  | b | 3, 22, 32, 42 | 21, 11, 2, 41
A-03 |  | B-03 |  | C-03 |  | D-03 |  | E-03 |  | F-03 |  | G-03 |  | H-03 |  | I-03 |  | c | 22, 42, 12, 32 | 31, 3, 11, 21
A-04 |  | B-04 |  | C-04 |  | D-04 |  | E-04 |  | F-04 |  | G-04 |  | H-04 |  | I-04 |  | d | 11, 5, 3, 7, 9 | 3, 12, 10, 6
A-05 |  | B-05 |  | C-05 |  | D-05 |  | E-05 |  | F-05 |  | G-05 |  | H-05 |  | I-05 |  | e | 32, 12, 22, 3, 41 | 2, 42, 11, 21
A-06 |  | B-06 |  | C-06 |  | D-06 |  | E-06 |  | F-06 |  | G-06 |  | H-06 |  | I-06 |  | f | 32, 41, 2, 12 | 1, 42, 21, 31
A-07 |  | B-07 |  | C-07 |  | D-07 |  | E-07 |  | F-07 |  | G-07 |  | H-07 |  | I-07 |  | g | 4, 5, 3, 2 | 10, 9, 8, 7, 6
A-08 |  | B-08 |  | C-08 |  | D-08 |  | E-08 |  | F-08 |  | G-08 |  | H-08 |  | I-08 |  | h | 42, 1, 32, 21 | 31, 22, 41, 11
A-09 |  | B-09 |  | C-09 |  | D-09 |  | E-09 |  | F-09 |  | G-09 |  | H-09 |  | I-09 |  | i | 4, 5, 2 | 8, 7 , 9, 10
A-10 |  | B-10 |  | C-10 |  | D-10 |  | E-10 |  | F-10 |  | G-10 |  | H-10 |  | I-10 |  | Runs | 8 | 8
A-11 |  | B-11 |  | C-11 |  | D-11 |  | E-11 |  | F-11 |  | G-11 |  | H-11 |  | I-11
A-12 |  | B-12 |  | C-12 |  | D-12 |  | E-12 |  | F-12 |  | G-12 |  | H-12 |  | I-12
A-13 |  | B-13 |  | C-13 |  | D-13 |  | E-13 |  | F-13 |  | G-13 |  | H-13 |  | I-13
A-14 |  | B-14 |  | C-14 |  | D-14 |  | E-14 |  | F-14 |  | G-14 |  | H-14 |  | I-14
A-15 |  | B-15 |  | C-15 |  | D-15 |  | E-15 |  | F-15 |  | G-15 |  | H-15 |  | I-15
A-16 |  | B-16 |  | C-16 |  | D-16 |  | E-16 |  | F-16 |  | G-16 |  | H-16 |  | I-16
A-17 |  | B-17 |  | C-17 |  | D-17 |  | E-17 |  | F-17 |  | G-17 |  | H-17 |  | I-17
A-18 |  | B-18 |  | C-18 |  | D-18 |  | E-18 |  | F-18 |  | G-18 |  | H-18 |  | I-18
A-19 |  | B-19 |  | C-19 |  | D-19 |  | E-19 |  | F-19 |  | G-19 |  | H-19 |  | I-19
A-20 |  | B-20 |  | C-20 |  | D-20 |  | E-20 |  | F-20 |  | G-20 |  | H-20 |  | I-20
A-21 |  | B-21 |  | C-21 |  | D-21 |  | E-21 |  | F-21 |  | G-21 |  | H-21 |  | I-21
A-22 |  | B-22 |  | C-22 |  | D-22 |  | E-22 |  | F-22 |  | G-22 |  | H-22 |  | I-22
A-23 |  | B-23 |  | C-23 |  | D-23 |  | E-23 |  | F-23 |  | G-23 |  | H-23 |  | I-23
A-24 |  | B-24 |  | C-24 |  | D-24 |  | E-24 |  | F-24 |  | G-24 | SDLAtlas | H-24 |  | I-24
A-25 |  | B-25 |  | C-25 |  | D-25 |  | E-25 |  | F-25 |  | G-25 |  | H-25 |  | I-25
A-26 |  | B-26 |  | C-26 |  | D-26 |  | E-26 |  | F-26 |  | G-26 |  | H-26 |  | I-26
A-27 |  | B-27 |  | C-27 |  | D-27 |  | E-27 |  | F-27 |  | G-27 |  | H-27 |  | I-27
A-28 |  | B-28 |  | C-28 |  | D-28 |  | E-28 |  | F-28 |  | G-28 |  | H-28 |  | I-28
A-29 |  | B-29 |  | C-29 |  | D-29 |  | E-29 |  | F-29 |  | G-29 |  | H-29 |  | I-29
A-30 |  | B-30 |  | C-30 |  | D-30 |  | E-30 |  | F-30 |  | G-30 |  | H-30 |  | I-30
A-31 |  | B-31 |  | C-31 |  | D-31 |  | E-31 |  | F-31 |  | G-31 |  | H-31 |  | I-31
A-32 |  | B-32 |  | C-32 |  | D-32 |  | E-32 |  | F-32 |  | G-32 |  | H-32 |  | I-32
A-33 |  | B-33 |  | C-33 |  | D-33 |  | E-33 |  | F-33 |  | G-33 |  | H-33 |  | I-33
A-34 |  | B-34 |  | C-34 |  | D-34 |  | E-34 |  | F-34 |  | G-34 |  | H-34 |  | I-34
A-35 |  | B-35 |  | C-35 |  | D-35 |  | E-35 |  | F-35 |  | G-35 |  | H-35 |  | I-35
A-36 |  | B-36 |  | C-36 |  | D-36 |  | E-36 |  | F-36 |  | G-36 |  | H-36 |  | I-36
A-37 |  | B-37 |  | C-37 |  | D-37 | SDLAtlas | E-37 |  | F-37 |  | G-37 |  | H-37 |  | I-37
A-38 |  | B-38 |  | C-38 |  | D-38 |  | E-38 |  | F-38 |  | G-38 |  | H-38 |  | I-38
A-39 |  | B-39 |  | C-39 |  | D-39 |  | E-39 |  | F-39 |  | G-39 |  | H-39 |  | I-39
A-40 |  | B-40 |  | C-40 |  | D-40 |  | E-40 |  | F-40 |  | G-40 |  | H-40 |  | I-40
A-41 |  | B-41 |  | C-41 |  | D-41 |  | E-41 |  | F-41 |  | G-41 |  | H-41 |  | I-41
A-42 |  | B-42 |  | C-42 |  | D-42 |  | E-42 |  | F-42 |  | G-42 |  | H-42 |  | I-42
A-43 |  | B-43 | SDLAtlas | C-43 |  | D-43 |  | E-43 |  | F-43 |  | G-43 |  | H-43 |  | I-43
A-44 |  | B-44 |  | C-44 |  | D-44 |  | E-44 |  | F-44 |  | G-44 |  | H-44 |  | I-44
A-45 |  | B-45 |  | C-45 |  | D-45 |  | E-45 |  | F-45 |  | G-45 |  | H-45 |  | I-45
stuffer |  | stuffer |  | stuffer |  | stuffer |  | stuffer |  | stuffer |  | stuffer |  | stuffer |  | stuffer
A-01 |  | B-01 |  | C-01 |  | D-01 |  | E-01 |  | F-01 |  | G-01 |  | H-01 |  | I-01
A-02 |  | B-02 |  | C-02 |  | D-02 |  | E-02 |  | F-02 |  | G-02 |  | H-02 |  | I-02
A-03 |  | B-03 |  | C-03 |  | D-03 |  | E-03 |  | F-03 |  | G-03 |  | H-03 |  | I-03
A-04 |  | B-04 |  | C-04 |  | D-04 |  | E-04 |  | F-04 |  | G-04 |  | H-04 |  | I-04
A-05 |  | B-05 |  | C-05 |  | D-05 |  | E-05 |  | F-05 |  | G-05 |  | H-05 |  | I-05

## Extra Data
Lot Correlation Temperatures and Times | [12 empty] | Correlation Test Sequence |  |  |  | Correlation Presoaks | [5 empty] | date | Test list | batch | Notes | date | Test list | batch | Notes | Batch | Ave. Wt before Preconditioning | Ave. Wt after Preconditioning | Wt loss | L shrink | W shrink
| 60⁰F - Cold Bath | [5 empty] | 100⁰F - Warm Bath | [5 empty] | Test # | Test | Test # | Test | # | Batch | Temp | Time | Weight | Details | 2010-08-12 | presoak | 1 | BD = 8.3820 |  | 500C15 | 2 |  | A | 0.23086 | 0.22658 | 1.854% | 1.562% | 2.604%
| 4 min |  |  | 15 min |  |  | 4 min |  |  | 15 min |  |  | 1 | 350C15 | 11 | 200W4 | 1 | 1 | 61.2 | X | 8.382 | before |  |  | 2 | BD = 8.4018 |  |  | 1 |  | B | 0.23186 | 0.22706 | 2.07% | 3.125% | 0.5208%
| Temp 1 | Temp 2 | Max time | Temp 1 | Temp 2 | Max time | Temp 1 | Temp 2 | Max time | Temp 1 | Temp 2 | Max time | 2 | 100C4 | 12 | 500C15 |  |  | 62.2 | X | 11.964 | 350C15 |  | 350C15 | 1 |  |  |  | 2 |  | C | 0.23518 | 0.23492 | 0.1106% | 1.042% | 1.042%
100 G | 59.8 | 61.4 | 26 | 57.6 | 59.1 | 35 | 101.7 | 98 | 28 | 104 | 99 | 26 | 3 | 350W4 | 13 | 650W15 |  | 2 | 60.2 | 22 | 8.4018 | before |  |  | 2 |  |  | 650W15 | 1 |  | D | 0.23366 | 0.2293 | 1.866% | 2.083% | 1.562%
| 57.6 | 58.3 | 28 | 61.1. | 62.2 | 31 | 101.4 | 97.7 | 34 | 101.3 | 96.5 | 29 | 4 | 100C15 | 14 | 350W15 |  |  | 63.5 | 28 | 11.9457 | 350C15 |  |  | 1 |  |  |  | 2 |  | E | 0.23622 | 0.2323 | 1.659% | 1.562% | X
| 58 | 58.3 | 28 | 59 | 60.5 | 33 | 100.1 | 95.9 | 27 | 100 | 96.1 | 26 | 5 | 650C15 | 15 | 200C15 | 2 | 1 | 103.1 | 21 | 8.38 | before |  | 100C4 | 2 |  |  |  | 1 |  | F | 0.23664 | 0.23256 | 1.724% | 1.562% | 0.5208%
200 G | 59 | 60.3 | 28 | 56.5 | 58 | 25 | 102.9 | 98.1 | 28 | 102.2 | 97.7 | 27 | 6 | 500C4 | 16 | 100W15 |  |  | 99.9 | 28 | 13.6084 | 100W4 | 2010-08-13 |  | 1 |  |  | 350W15 | 2 |  | G | 0.24124 | 0.2364 | 2.006% | 0% | 1.042%
| 55.5 | 58.2 | 26 | 56.2 | 57.5 | 28 | 104.6 | 99.8 | 28 | 100.9 | 96.6 | 26 | 7 | 100W4 | 17 | 200C4 |  | 2 | 103.1 | 22 | 8.3944 | before |  |  | 2 |  |  | presoak | 1 | BD = 8.3752 | H | 0.23338 | 0.22966 | 1.594% | 0% | X
| 58.1 | 59 | 28 | 57.4 | 59 | 29 | 102.9 | 98.3 | 31 | 101.6 | 97 | 26 | 8 | 500W15 | 18 | 650C4 |  |  | 100.2 | 29 | 13.6314 | 100W4 |  | 350W4 | 1 |  |  |  | 2 | BD = 8.3900 | I | 0.23556 | 0.2331 | 1.044% | 2.604% | 1.042%
350 G | 55.7 | 57.2 | 26 | 61.5 | 63.7 | 33 | 101.2 | 94.9 | 27 | 101.7 | 97.3 | 30 | 9 | 350C4 | 19 | 500W4 | 3 | 1 | 101 | 28 | 8.3752 | during |  |  | 2 |  | 2010-08-18 | 350W15 | 1 |  |  |  | Maximum: | 2.07% | 3.125% | 2.604%
| 55.9 | 58 | 26 | 60.3 | 61.6 | 28 | 103 | 96.3 | 28 | 101.4 | 96.2 | 27 | 10 | 650W4 | 20 | 200W15 |  | 2 | 93 | 27 | 11.7202 | 350W15 |  |  | 1 |  |  |  | 2
| 56.6 | 57.5 | 29 | 60.4 | 61.6 | 28 | 96.8 | 93.5 | 30 | 100.9 | 96.9 | 28 | [5 empty] | 2 | 103.5 | 30 | 8.39 | during |  | 100C15 | 2 |  |  | 200C15 | 1
500 G | 58.4 | 60 | 27 | 56.7 | 57.8 | 32 | 102.5 | 97.4 | 28 | 103.1 | 98.9 | 30 | Quality Check Presoaks |  |  |  |  | 2.2 | 100.2 | 28 | 11.6866 | 350W15 |  |  | 1 | timer mishap |  |  | 2
| X | 59.6 | X | 53.7 | 57.5 | 27 | 102.3 | 97.2 | 30 | 102.9 | 97.3 | 28 | batch | Temp | Time | Weight | [8 empty] | 1 |  |  |  | 1
| 57.9 | 58.6 | 24 | 57.1 | 58.7 | 27 | 100.6 | 96.9 | 26 | 101.9 | 97.6 | 29 | 1 | 56.1 | 22 | 8.4366 | [8 empty] | 2 |  |  | 100W15 | 2
650 G | 57.9 | 58.1 | 24 | 59.8 | 60.2 | 26 | 103.8 | 98.7 | 31 | 103.8 | 98.8 | 29 |  | 58 | 30 | 11.8508 | [7 empty] | 650C15 | 1 |  |  |  | 1
| 57.3 | 58.1 | 26 | 59.1 | 60.2 | 33 | 103.5 | 98.6 | 30 | 102 | 97.3 | 29 | 2 | 57 | 21 | 8.4518 | [8 empty] | 2 |  |  |  | 2
| 57.5 | 58.8 | 26 | 58.6 | 60 | 29 | 103.6 | 99.9 | 29 | 100.7 | 96.1 | 30 |  | 57.9 | 27 | 11.911 | [8 empty] | 1 |  |  | 200C4 | 1
[13 empty] | 3 | 56.3 | 21 | 8.399 | [7 empty] | 500C4 | 2 |  |  |  | 2
Quality Check Temperatures and Times - Run at 350-C-15 | [10 empty] | Quality Test Sequence |  |  | 57.8 | 28 | 12.093 | [8 empty] | 1 |  |  |  | 1
| Temp 1 | Temp 2 | Max time | Temp 1 | Temp 2 | Max time | Temp 1 | Temp 2 | Max time |  | Test # | Test | 4 | 55.3 | 26 | 8.4434 | [8 empty] | 2 |  |  | 650C4 | 2
Beginning 1 | 56.6. | 57.1 | 31 | 56.6 | 58.1 | 29 | 57.8 | 58.7 | 31 |  | 1 | Beginning 2 |  | 56.6 | 31 | 12.0854 | [6 empty] | 2010-08-16 | presoak | 1 | BD = 8.3800 |  |  | 1 | error in timer
Beginning 2 | 56.4 | 57.5 | 27 | 56.9 | 57.8 | 30 | 57.1 | 58.6 | 27 |  | 2 | End 7 | 5 | 56.1 | 26 | 8.418 | [8 empty] | 2 | BD = 8.3944 |  |  | 1
Beginning 3 | 56.2 | 57.9 | 27 | 57.2 | 58.5 | 27 | 57.6 | 59 | 24 |  | 3 | Beginning 3 |  | 57.5 | 27 | 12.1858 | [7 empty] | 100W4 | 1 |  |  |  | 2
Middle 4 | 56.4 | 58 | 28 | 56.8 | 57.4 | 27 | 56.7 | 57.3 | 30 |  | 4 | Middle 5 | 6 | 56.6 | 23 | 8.428 | [8 empty] | 2 | speed slightly off |  | 500W4 | 1
Middle 5 | 56.8 | 58.6 | 33 | 58.6 | 60 | 33 | 57.5 | 59.1 | 31 |  | 5 | End 9 |  | 57.6 | 28 | 12.1616 | [8 empty] | 1 |  |  |  | 2
Middle 6 | 56.1 | 56.6 | 30 | 56.7 | 57.5 | 30 | 56.7 | 57.7 | 28 |  | 6 | End 8 | 7 | 55.6 | 22 | 8.4526 | [7 empty] | 500W15 | 2 |  |  |  | 1
End 7 | 56.4 | 57.4 | 28 | 57 | 58.4 | 23 | 57.5 | 58.2 | 24 |  | 7 | Middle 6 |  | 57.2 | 27 | 12.2026 | [8 empty] | 1 |  |  | 200W15 | 2
End 8 | 57.1 | 58.6 | 33 | 57.4 | 58.8 | 29 | 57.5 | 58.1 | 32 |  | 8 | Middle 4 | 8 | 57.1 | 24 | 8.3928 | [8 empty] | 2 |  |  |  | 1
End 9 | 57.1 | 58.9 | 29 | 57.8 | 59.2 | 27 | 57.2 | 58.7 | 28 |  | 9 | Beginning 1 |  | 58.6 | 33 | 11.9358 | [7 empty] | 350C4 | 1 |  |  |  | 2
[11 empty] | Ran 3 batches at a time |  | 9 | 57.1 | 21 | 8.394 | [8 empty] | 2
[14 empty] | 58.9 | 29 | 12.128 | [8 empty] | 1
[24 empty] | 650W4 | 2
1
2
[24 empty] | 200W4 | 1
2
[23 empty] | 2010-08-17 |  | 1